## T2star survey electronic spins
| Defect | Host | Concentration (cm^-3) | Interrogated Spins | T2* (us) | FOM (us) | Bath | Reference | Comment | Where to Find
ensemble | NV- | Diamond | 2500000000000 | 25000 | 68 | 1700000 | 0.05 ppm N, 0.01% 13C | Bauch 2017 | double quantum
| NV- | Diamond | 1000000000000000 | 10000000 | 58 | 580000000 | 0.75 ppm N, 0.01% 13C | Bauch 2017 | double quantum + spin bath driving
| NV- | Diamond | 10000000000000000 | 10000000 | 5 | 50000000 | 10 ppm N, 0.05% 13C | Bauch 2017 | double quantum + spin bath driving
| NV- | Diamond | 7e+17 | 525000000000 | 0.15 | 78750000000 | < 100 ppm N, 1.1 13C% | Acosta 2010 |  | 3rd paragraph
| NV- | Diamond | 2.8e+18 | 218000000 | 0.1 | 21800000 | < 100 ppm N, 1.1 13C% | Acosta 2009 |  | abstract
| SiV0 | Diamond | ensemble | n/a | ask Natalie | n/a | 1.1% 13C | Rose 2017 | cryogenic temperatures
| P | Silicon | 1000000000000000 | 1000000000000000 | 1.8 | 1800000000000000 | 0.08% 29Si | Abe 2010 | cryogenic temperatures, EPR | Fig. 4b, note [19]
| PL5 | Silicon Carbide | ensemble | n/a | 2 | n/a | 4.7% 29Si, 1.1% 13C | Zhou 2017 | worked in strain basis to protect against magnetic noise
| PL6 | Silicon Carbide | 2.8e+18 | 1000 | 0.3 | 300 | 4.7% 29Si, 1.1% 13C (likely) | Klimov 2015 |  | abstract, supplement S4
| PL? | Silicon Carbide | ensemble | n/a | 1.44 |  | 4.7% 29Si, 1.1% 13C (likely) | Koehl 2011 | cryogenic temperatures | Fig. 2b, 3c
single center | NV- | Diamond | single | single | 120 | 120 | 0.001% 13C | Angerer 2016 | double quantum
| NV | Diamond | single | single | 450 | 450 | 0.001% 13C | Maurer 2012 | magnetic shielding required
| SiV- | Diamond | single | single | 0.001 | 0.001 | n/a |  | cryogenic temperatures
| PL? | Silicon Carbide | single | single | 4 | 1 | 4.7% 29Si, 1.1% 13C (likely) | Christle 2014 | cryogenic temperatures

## Sheet1
Defect | Host | Concentration (cm^-3) | Interrogated Spins | T2* (us) | FOM (us) | Bath | Reference | Comment | Where to Find
NV- | Diamond | 2500000000000 | 25000 | 68 | 1700000 | 0.05 ppm N, 0.01% 13C | Bauch 2017 | double quantum
NV- | Diamond | 1000000000000000 | 10000000 | 58 | 580000000 | 0.75 ppm N, 0.01% 13C | Bauch 2017 | double quantum + spin bath driving
NV- | Diamond | 10000000000000000 | 10000000 | 5 | 50000000 | 10 ppm N, 0.05% 13C | Bauch 2017 | double quantum + spin bath driving
NV | Diamond | 7e+17 | 525000000000 | 0.15 | 78750000000 | < 100 ppm N, 1.1 13C% | Acosta 2010 |  | 3rd paragraph
NV | Diamond | 2.8e+18 | 218000000 | 0.1 | 21800000 | < 100 ppm N, 1.1 13C% | Acosta 2009 |  | abstract
SiV0 | Diamond | ensemble | n/a | ask Natalie | n/a | 1.1% 13C | Rose 2017 | cryogenic temperatures
P | Silicon | 1000000000000000 | 1000000000000000 | 1.8 | 1800000000000000 | 0.08% 29Si | Abe 2010 | cryogenic temperatures, EPR
PL5 | Silicon Carbide | ensemble | n/a | 2 | n/a | 4.7% 29Si, 1.1% 13C | Zhou 2017 | worked in strain basis to protect against magnetic noise
PL6 | Silicon Carbide | 2.8e+18 | 1000 | 0.3 | 300 | 4.7% 29Si, 1.1% 13C (likely) | Klimov 2015 |  | supplement S4
PL? | Silicon Carbide | ensemble | n/a | 1.44 |  | 4.7% 29Si, 1.1% 13C (likely) | Koehl 2011 | cryogenic temperatures | Fig. 2b, 3c