## T2star survey electronic spins
| Defect | Host | Concentration (cm^-3) | Interrogated Spins | Bath Concentration (cm^-3) | T2* (us) | T2 (us) | FOM1 (us) | FOM2 (us) | Bath | Reference | Cryogenic | Measurement | Comment | Where to Find
ensemble | NV- | Diamond | 2500000000000 | 25000 | 8800000000000000 | 68 |  | 170000000000000 | 1700000 | 0.05 ppm N, 0.01% 13C | Bauch2017 | no | optical | Thor, double quantum | table supplement
| NV- | Diamond | 1000000000000000 | 10000000 | 1.32e+17 | 58 |  | 58000000000000000 | 580000000 | 0.75 ppm N, 0.01% 13C | Bauch2017 | no | optical | Leo, double quantum + spin bath driving | table supplement
| NV- | Diamond | 10000000000000000 | 10000000 | 1.76e+18 | 5 |  | 50000000000000000 | 50000000 | 10 ppm N, 0.05% 13C | Bauch2017 | no | optical | Jamie, double quantum + spin bath driving | table supplement
| NV- | Diamond | 2.992e+17 | n/a | 4.752e+18 | 0.5 |  | 1.496e+17 | n/a | 1.7 ppm NV, 27 ppm N, 0.01% 13C | Barry2016 | no | optical
| NV- | Diamond | 70400000000000008 | 10000000000 | 1.056e+17 | 2.44861 |  | 1.7238e+17 | 24486098017.9 | 0.4 ppm NV, 0.6 ppm N, 0.03% 13C | Grezes2015 | no | optical |  | 4th paragraph, page 3 last paragraph
| NV- | Diamond | 50000000000 | 1 | 7000000000000000 | 18.5 |  | 925000000000 | 18.5 | 0.01% 13C | Ishikawa2012 | no | optical |  | 2nd page 1st pargraph, fig. 3d, suppl.
| NV- | Diamond | n/a | 100000000000 |  | 0.2 |  | n/a | 20000000000 | n/a | Kubo2011 | no | optical |  | last page, bottom left
| NV- | Diamond | 7e+17 | 525000000000 | 1.76e+19 | 0.15 |  | 1.05e+17 | 78750000000 | < 100 ppm N, 1.1 13C% | Acosta2010 | no | optical |  | 3rd paragraph
| NV- | Diamond | 2.8e+18 | 218000000 | 1.76e+19 | 0.1 |  | 2.8e+17 | 21800000 | < 100 ppm N, 1.1 13C% | Acosta2009 | no | optical |  | abstract
| NV- | Diamond | 7.92e+18 | 100000 | 9.68e+18 | 0.055 |  | 4.356e+17 | 5500 | 55 ppm N, 45 ppm NV, 1.1% 13C | Kucsko2017 | no | optical |  | supplement 1.1, 2
| N | Diamond | 1.32e+17 | 1320000000 |  | 15 | n/a | 1.98e+18 | 19800000000 |  | Bauch2017 | no | DEER (optical) | Jamie | supplement
| N | Diamond | 1.76e+18 | 1760000000 |  | 1 | n/a | 1.76e+18 | 1760000000 |  | Bauch2017 | no | DEER (optical) | Jamie | supplement
| SiV0 | Diamond | ensemble | n/a |  | ask Natalie |  |  | n/a | 1.1% 13C | Rose2017 | yes | optical
| P | Silicon | 1000000000000000 | 1000000000000000 |  | 1.8 |  | 1800000000000000 | 1800000000000000 | 0.08% 29Si | Abe2010 | yes | EPR |  | Fig. 4b, note [19]
| PL5 | Silicon Carbide | ensemble | n/a |  | 2 |  |  | n/a | 4.7% 29Si, 1.1% 13C | Zhou2017 | mixed |  | worked in strain basis to protect against magnetic noise
| PL6 | Silicon Carbide | 2.8e+18 | 1000 |  | 0.3 |  | 8.4e+17 | 300 | 4.7% 29Si, 1.1% 13C (likely) | Klimov2015 | mixed |  |  | abstract, supplement S4
| PL? | Silicon Carbide | ensemble | n/a |  | 1.44 |  |  |  | 4.7% 29Si, 1.1% 13C (likely) | Koehl2011 | yes |  |  | Fig. 2b, 3c
| Cr | Silicon Carbide | 5000000000000000 | n/a |  | 0.037 |  | 185000000000000 |  | 4.7% 29Si, 1.1% 13C (likely) | Koehl2017 | yes | optical |  | 1st paragraph page 6, Fig 4
| Cr | GalliumNitride | n/a | n/a |  | 0.00137037 |  |  |  |  | Koehl2017 | yes | optical |  | 1st paragraph page 6, Fig 4
| Mn | ZincOxide | 40000000000000000 | n/a | [6 empty] | George2013 | yes
single center | NV- | Diamond | n/a | single |  | 120 |  |  | 120 | 0.001% 13C | Angerer2016 |  |  | double quantum
| NV | Diamond | n/a | single |  | 450 |  |  | 450 | 0.001% 13C | Maurer2012 |  |  | magnetic shielding required
| SiV- | Diamond | n/a | single |  | 0.001 |  |  | 0.001 | n/a |  |  |  | cryogenic temperatures
| PL? | Silicon Carbide | n/a | single |  | 4 |  |  | 1 | 4.7% 29Si, 1.1% 13C (likely) | Christle2014 |  |  | cryogenic temperatures

## T2star_survey
Defect | Host | Concentration (cm^-3) | Interrogated Spins | Bath Concentration (cm^-3) | T2* (us) | T2 (us) | FOM1 (us) | FOM2 (us) | Bath | Reference | Cryogenic | Measurement | Comment | Where to Find
NV- | Diamond | 2500000000000 | 25000 | 8800000000000000 | 68 |  | 170000000000000 | 1700000 | 0.05 ppm N, 0.01% 13C | Bauch2017 | no | optical | Thor, double quantum | table supplement
NV- | Diamond | 1000000000000000 | 10000000 | 1.32e+17 | 58 |  | 58000000000000000 | 580000000 | 0.75 ppm N, 0.01% 13C | Bauch2017 | no | optical | Leo, double quantum + spin bath driving | table supplement
NV- | Diamond | 10000000000000000 | 10000000 | 1.76e+18 | 5 |  | 50000000000000000 | 50000000 | 10 ppm N, 0.05% 13C | Bauch2017 | no | optical | Jamie, double quantum + spin bath driving | table supplement
NV- | Diamond | 2.992e+17 | n/a | 4.752e+18 | 0.5 |  | 1.496e+17 | n/a | 1.7 ppm NV, 27 ppm N, 0.01% 13C | Barry2016 | no | optical
NV- | Diamond | 70400000000000008 | 10000000000 | 1.056e+17 | 2.44861 |  | 1.7238e+17 | 24486098017.9 | 0.4 ppm NV, 0.6 ppm N, 0.03% 13C | Grezes2015 | no | optical |  | 4th paragraph, page 3 last paragraph
NV- | Diamond | 50000000000 | 1 | 7000000000000000 | 18.5 |  | 925000000000 | 18.5 | 0.01% 13C | Ishikawa2012 | no | optical |  | 2nd page 1st pargraph, fig. 3d, suppl.
NV- | Diamond | n/a | 100000000000 |  | 0.2 |  | n/a | 20000000000 | n/a | Kubo2011 | no | optical |  | last page, bottom left
NV- | Diamond | 7e+17 | 525000000000 | 1.76e+19 | 0.15 |  | 1.05e+17 | 78750000000 | < 100 ppm N, 1.1 13C% | Acosta2010 | no | optical |  | 3rd paragraph
NV- | Diamond | 2.8e+18 | 218000000 | 1.76e+19 | 0.1 |  | 2.8e+17 | 21800000 | < 100 ppm N, 1.1 13C% | Acosta2009 | no | optical |  | abstract
NV- | Diamond | 7.92e+18 | 100000 | 9.68e+18 | 0.055 |  | 4.356e+17 | 5500 | 55 ppm N, 45 ppm NV, 1.1% 13C | Kucsko2017 | no | optical |  | supplement 1.1, 2
N | Diamond | 1.32e+17 | 1320000000 |  | 15 | n/a | 1.98e+18 | 19800000000 |  | Bauch2017 | no | DEER (optical) | Jamie | supplement
N | Diamond | 1.76e+18 | 1760000000 |  | 1 | n/a | 1.76e+18 | 1760000000 |  | Bauch2017 | no | DEER (optical) | Jamie | supplement
SiV0 | Diamond | ensemble | n/a |  | ask Natalie |  |  | n/a | 1.1% 13C | Rose2017 | yes | optical
P | Silicon | 1000000000000000 | 1000000000000000 |  | 1.8 |  | 1800000000000000 | 1800000000000000 | 0.08% 29Si | Abe2010 | yes | EPR |  | Fig. 4b, note [19]
PL5 | Silicon Carbide | ensemble | n/a |  | 2 |  |  | n/a | 4.7% 29Si, 1.1% 13C | Zhou2017 | mixed |  | worked in strain basis to protect against magnetic noise
PL6 | Silicon Carbide | 2.8e+18 | 1000 |  | 0.3 |  | 8.4e+17 | 300 | 4.7% 29Si, 1.1% 13C (likely) | Klimov2015 | mixed |  |  | abstract, supplement S4
PL? | Silicon Carbide | ensemble | n/a |  | 1.44 |  |  |  | 4.7% 29Si, 1.1% 13C (likely) | Koehl2011 | yes |  |  | Fig. 2b, 3c
Cr | Silicon Carbide | 5000000000000000 | n/a |  | 0.037 |  | 185000000000000 |  | 4.7% 29Si, 1.1% 13C (likely) | Koehl2017 | yes | optical |  | 1st paragraph page 6, Fig 4
Cr | GalliumNitride | n/a | n/a |  | 0.00137037 |  |  |  |  | Koehl2017 | yes | optical |  | 1st paragraph page 6, Fig 4